## Data
Material name | Tensile strength [MPa] | Youngs modulus [MPa] | Elongation at break [%]
PEEK 450FC30 | 123.2 | 12250.1 | 1.75
Ensinger PVX | 100.7 | 10174.8 | 2.09
Ultraform AX | 89.1 | 8546.2 | 4.56
Evonik F4000 | 133 | 13629.6 | 1.98
Luvocom XCF30 | 176.3 | 18357.8 | 2.13