## Data
Material name | Tensile strength [MPa] |  |  | Youngs modulus [MPa] |  |  | Elongation at break [%]
PEEK 450FC30 | 123.2 | +/- | 6.7 | 12250.1 | +/- | 280.1 | 1.75 | +/- | 0.06
Ensinger PVX | 100.7 | +/- | 3.1 | 10174.8 | +/- | 357 | 2.09 | +/- | 0.14
Ultraform AX | 89.1 | +/- | 6.8 | 8546.2 | +/- | 287.1 | 4.56 | +/- | 0.7
Evonik F4000 | 133 | +/- | 6.2 | 13629.6 | +/- | 241.8 | 1.98 | +/- | 0.09
Luvocom XCF30 | 176.3 | +/- | 10.7 | 18357.8 | +/- | 987.6 | 1.98 | +/- | 0.57